## Sheet1
t | μ | A1 NumberofNeutrons | A2 NumberofNeutrons | B NumberofNeutrons | A1 SpecificHeat | A2 SpecificHeat | B SpecificHeat | B Density | X4 Density | B FirstIonization | X2 FirstIonization | X3 FirstIonization | B AtomicMass | B MeltingPoint | Ef (eV)
0.794544716 | 0.398496241 | 4 | 4 | 41 | 3.582 | 3.582 | 0.32 | 5.32 | 0.0017 | 7.8994 | 17.4228 | 17.4228 | 72.64 | 1211.45 | 5.720876571
0.8933876 | 0.398496241 | 12 | 12 | 41 | 1.228 | 1.228 | 0.32 | 5.32 | 0.0017 | 7.8994 | 17.4228 | 17.4228 | 72.64 | 1211.45 | 3.279886908
1.030246977 | 0.398496241 | 20 | 20 | 41 | 0.757 | 0.757 | 0.32 | 5.32 | 0.0017 | 7.8994 | 17.4228 | 17.4228 | 72.64 | 1211.45 | 3.204452244
1.083470068 | 0.398496241 | 48 | 48 | 41 | 0.363 | 0.363 | 0.32 | 5.32 | 0.0017 | 7.8994 | 17.4228 | 17.4228 | 72.64 | 1211.45 | 2.136704102
1.140494808 | 0.398496241 | 78 | 78 | 41 | 0.242 | 0.242 | 0.32 | 5.32 | 0.0017 | 7.8994 | 17.4228 | 17.4228 | 72.64 | 1211.45 | 0.564953546
0.731610482 | 0.518796992 | 4 | 4 | 69 | 3.582 | 3.582 | 0.228 | 7.29 | 0.0017 | 7.3439 | 17.4228 | 17.4228 | 118.71 | 505.21 | 5.044693571
0.822624226 | 0.518796992 | 12 | 12 | 69 | 1.228 | 1.228 | 0.228 | 7.29 | 0.0017 | 7.3439 | 17.4228 | 17.4228 | 118.71 | 505.21 | 3.015020908
0.948643256 | 0.518796992 | 20 | 20 | 69 | 0.757 | 0.757 | 0.228 | 7.29 | 0.0017 | 7.3439 | 17.4228 | 17.4228 | 118.71 | 505.21 | 2.945976244
0.997650657 | 0.518796992 | 48 | 48 | 69 | 0.363 | 0.363 | 0.228 | 7.29 | 0.0017 | 7.3439 | 17.4228 | 17.4228 | 118.71 | 505.21 | 1.872110102
1.050158586 | 0.518796992 | 78 | 78 | 69 | 0.242 | 0.242 | 0.228 | 7.29 | 0.0017 | 7.3439 | 17.4228 | 17.4228 | 118.71 | 505.21 | 0.299544546
0.586449672 | 0.894736842 | 4 | 4 | 125 | 3.582 | 3.582 | 0.129 | 11.3 | 0.0017 | 7.4167 | 17.4228 | 17.4228 | 207.2 | 600.75 | 5.221960713
0.659405133 | 0.894736842 | 12 | 12 | 125 | 1.228 | 1.228 | 0.129 | 11.3 | 0.0017 | 7.4167 | 17.4228 | 17.4228 | 207.2 | 600.75 | 3.08060605
0.760420388 | 0.894736842 | 20 | 20 | 125 | 0.757 | 0.757 | 0.129 | 11.3 | 0.0017 | 7.4167 | 17.4228 | 17.4228 | 207.2 | 600.75 | 2.977984386
0.799704098 | 0.894736842 | 48 | 48 | 125 | 0.363 | 0.363 | 0.129 | 11.3 | 0.0017 | 7.4167 | 17.4228 | 17.4228 | 207.2 | 600.75 | 1.888517244
0.841793787 | 0.894736842 | 78 | 78 | 125 | 0.242 | 0.242 | 0.129 | 11.3 | 0.0017 | 7.4167 | 17.4228 | 17.4228 | 207.2 | 600.75 | 0.295935688
0.77660873 | 0.29281768 | 4 | 4 | 41 | 3.582 | 3.582 | 0.32 | 5.32 | 0.00321 | 7.8994 | 12.9676 | 12.9676 | 72.64 | 1211.45 | 0.46473329
0.85517615 | 0.29281768 | 12 | 12 | 41 | 1.228 | 1.228 | 0.32 | 5.32 | 0.00321 | 7.8994 | 12.9676 | 12.9676 | 72.64 | 1211.45 | -1.119775381
0.963961809 | 0.29281768 | 20 | 20 | 41 | 0.757 | 0.757 | 0.32 | 5.32 | 0.00321 | 7.8994 | 12.9676 | 12.9676 | 72.64 | 1211.45 | -0.027742997
1.006267342 | 0.29281768 | 48 | 48 | 41 | 0.363 | 0.363 | 0.32 | 5.32 | 0.00321 | 7.8994 | 12.9676 | 12.9676 | 72.64 | 1211.45 | -2.518181049
1.0515947 | 0.29281768 | 78 | 78 | 41 | 0.242 | 0.242 | 0.32 | 5.32 | 0.00321 | 7.8994 | 12.9676 | 12.9676 | 72.64 | 1211.45 | -3.522924297
0.726905771 | 0.38121547 | 4 | 4 | 69 | 3.582 | 3.582 | 0.228 | 7.29 | 0.00321 | 7.3439 | 12.9676 | 12.9676 | 118.71 | 505.21 | 0.9768735
0.800444876 | 0.38121547 | 12 | 12 | 69 | 1.228 | 1.228 | 0.228 | 7.29 | 0.00321 | 7.3439 | 12.9676 | 12.9676 | 118.71 | 505.21 | -0.54040517
0.902268253 | 0.38121547 | 20 | 20 | 69 | 0.757 | 0.757 | 0.228 | 7.29 | 0.00321 | 7.3439 | 12.9676 | 12.9676 | 118.71 | 505.21 | 0.540661214
0.941866233 | 0.38121547 | 48 | 48 | 69 | 0.363 | 0.363 | 0.228 | 7.29 | 0.00321 | 7.3439 | 12.9676 | 12.9676 | 118.71 | 505.21 | -1.962469838
0.984292639 | 0.38121547 | 78 | 78 | 69 | 0.242 | 0.242 | 0.228 | 7.29 | 0.00321 | 7.3439 | 12.9676 | 12.9676 | 118.71 | 505.21 | -2.976772086
0.605754809 | 0.657458564 | 4 | 4 | 125 | 3.582 | 3.582 | 0.129 | 11.3 | 0.00321 | 7.4167 | 12.9676 | 12.9676 | 207.2 | 600.75 | -2.259763
0.667037397 | 0.657458564 | 12 | 12 | 125 | 1.228 | 1.228 | 0.129 | 11.3 | 0.00321 | 7.4167 | 12.9676 | 12.9676 | 207.2 | 600.75 | -1.25856467
0.751890211 | 0.657458564 | 20 | 20 | 125 | 0.757 | 0.757 | 0.129 | 11.3 | 0.00321 | 7.4167 | 12.9676 | 12.9676 | 207.2 | 600.75 | -0.431042286
0.784888527 | 0.657458564 | 48 | 48 | 125 | 0.363 | 0.363 | 0.129 | 11.3 | 0.00321 | 7.4167 | 12.9676 | 12.9676 | 207.2 | 600.75 | -2.668323338
0.820243866 | 0.657458564 | 78 | 78 | 125 | 0.242 | 0.242 | 0.129 | 11.3 | 0.00321 | 7.4167 | 12.9676 | 12.9676 | 207.2 | 600.75 | -3.692442586
0.772421865 | 0.270408163 | 4 | 4 | 41 | 3.582 | 3.582 | 0.32 | 5.32 | 3.12 | 7.8994 | 11.8138 | 11.8138 | 72.64 | 1211.45 | 1.129271652
0.846256308 | 0.270408163 | 12 | 12 | 41 | 1.228 | 1.228 | 0.32 | 5.32 | 3.12 | 7.8994 | 11.8138 | 11.8138 | 72.64 | 1211.45 | -4.54594823
0.948488614 | 0.270408163 | 20 | 20 | 41 | 0.757 | 0.757 | 0.32 | 5.32 | 3.12 | 7.8994 | 11.8138 | 11.8138 | 72.64 | 1211.45 | -3.469031154
0.988245622 | 0.270408163 | 48 | 48 | 41 | 0.363 | 0.363 | 0.32 | 5.32 | 3.12 | 7.8994 | 11.8138 | 11.8138 | 72.64 | 1211.45 | -3.465533028
1.030842416 | 0.270408163 | 78 | 78 | 41 | 0.242 | 0.242 | 0.32 | 5.32 | 3.12 | 7.8994 | 11.8138 | 11.8138 | 72.64 | 1211.45 | -3.803974914
0.725785074 | 0.352040816 | 4 | 4 | 69 | 3.582 | 3.582 | 0.228 | 7.29 | 3.12 | 7.3439 | 11.8138 | 11.8138 | 118.71 | 505.21 | 2.687332194
0.795161588 | 0.352040816 | 12 | 12 | 69 | 1.228 | 1.228 | 0.228 | 7.29 | 3.12 | 7.3439 | 11.8138 | 11.8138 | 118.71 | 505.21 | -2.978978688
0.891221377 | 0.352040816 | 20 | 20 | 69 | 0.757 | 0.757 | 0.228 | 7.29 | 3.12 | 7.3439 | 11.8138 | 11.8138 | 118.71 | 505.21 | -1.882046612
0.928577962 | 0.352040816 | 48 | 48 | 69 | 0.363 | 0.363 | 0.228 | 7.29 | 3.12 | 7.3439 | 11.8138 | 11.8138 | 118.71 | 505.21 | -1.911757486
0.968602874 | 0.352040816 | 78 | 78 | 69 | 0.242 | 0.242 | 0.228 | 7.29 | 3.12 | 7.3439 | 11.8138 | 11.8138 | 118.71 | 505.21 | -2.281402372
0.610581094 | 0.607142857 | 4 | 4 | 125 | 3.582 | 3.582 | 0.129 | 11.3 | 3.12 | 7.4167 | 11.8138 | 11.8138 | 207.2 | 600.75 | 1.773916
0.668945463 | 0.607142857 | 12 | 12 | 125 | 1.228 | 1.228 | 0.129 | 11.3 | 3.12 | 7.4167 | 11.8138 | 11.8138 | 207.2 | 600.75 | -3.888478882
0.749757666 | 0.607142857 | 20 | 20 | 125 | 0.757 | 0.757 | 0.129 | 11.3 | 3.12 | 7.4167 | 11.8138 | 11.8138 | 207.2 | 600.75 | -2.792085806
0.781184634 | 0.607142857 | 48 | 48 | 125 | 0.363 | 0.363 | 0.129 | 11.3 | 3.12 | 7.4167 | 11.8138 | 11.8138 | 207.2 | 600.75 | -2.81219668
0.814856386 | 0.607142857 | 78 | 78 | 125 | 0.242 | 0.242 | 0.129 | 11.3 | 3.12 | 7.4167 | 11.8138 | 11.8138 | 207.2 | 600.75 | -3.186600566
0.76667988 | 0.240909091 | 4 | 4 | 41 | 3.582 | 3.582 | 0.32 | 5.32 | 4.93 | 7.8994 | 10.4513 | 10.4513 | 72.64 | 1211.45 | 0.551679971
0.834023383 | 0.240909091 | 12 | 12 | 41 | 1.228 | 1.228 | 0.32 | 5.32 | 4.93 | 7.8994 | 10.4513 | 10.4513 | 72.64 | 1211.45 | -2.274048723
0.927268233 | 0.240909091 | 20 | 20 | 41 | 0.757 | 0.757 | 0.32 | 5.32 | 4.93 | 7.8994 | 10.4513 | 10.4513 | 72.64 | 1211.45 | -0.961723977
0.963530119 | 0.240909091 | 48 | 48 | 41 | 0.363 | 0.363 | 0.32 | 5.32 | 4.93 | 7.8994 | 10.4513 | 10.4513 | 72.64 | 1211.45 | -1.201308147
1.00238214 | 0.240909091 | 78 | 78 | 41 | 0.242 | 0.242 | 0.32 | 5.32 | 4.93 | 7.8994 | 10.4513 | 10.4513 | 72.64 | 1211.45 | -0.928094735
0.724233935 | 0.313636364 | 4 | 4 | 69 | 3.582 | 3.582 | 0.228 | 7.29 | 4.93 | 7.3439 | 10.4513 | 10.4513 | 118.71 | 505.21 | 0.597660667
0.787849078 | 0.313636364 | 12 | 12 | 69 | 1.228 | 1.228 | 0.228 | 7.29 | 4.93 | 7.3439 | 10.4513 | 10.4513 | 118.71 | 505.21 | -2.225967027
0.875931584 | 0.313636364 | 20 | 20 | 69 | 0.757 | 0.757 | 0.228 | 7.29 | 4.93 | 7.3439 | 10.4513 | 10.4513 | 118.71 | 505.21 | -0.924060281
0.910185891 | 0.313636364 | 48 | 48 | 69 | 0.363 | 0.363 | 0.228 | 7.29 | 4.93 | 7.3439 | 10.4513 | 10.4513 | 118.71 | 505.21 | -1.224097451
0.946886935 | 0.313636364 | 78 | 78 | 69 | 0.242 | 0.242 | 0.228 | 7.29 | 4.93 | 7.3439 | 10.4513 | 10.4513 | 118.71 | 505.21 | -0.976984039
0.617414771 | 0.540909091 | 4 | 4 | 125 | 3.582 | 3.582 | 0.129 | 11.3 | 4.93 | 7.4167 | 10.4513 | 10.4513 | 207.2 | 600.75 | 0.992991
0.671647149 | 0.540909091 | 12 | 12 | 125 | 1.228 | 1.228 | 0.129 | 11.3 | 4.93 | 7.4167 | 10.4513 | 10.4513 | 207.2 | 600.75 | -1.831061694
0.746738135 | 0.540909091 | 20 | 20 | 125 | 0.757 | 0.757 | 0.129 | 11.3 | 4.93 | 7.4167 | 10.4513 | 10.4513 | 207.2 | 600.75 | -0.699924948
0.775940185 | 0.540909091 | 48 | 48 | 125 | 0.363 | 0.363 | 0.129 | 11.3 | 4.93 | 7.4167 | 10.4513 | 10.4513 | 207.2 | 600.75 | -0.863548118
0.807228095 | 0.540909091 | 78 | 78 | 125 | 0.242 | 0.242 | 0.129 | 11.3 | 4.93 | 7.4167 | 10.4513 | 10.4513 | 207.2 | 600.75 | -0.632081706
0.843966158 | 0.398496241 | 4 | 12 | 41 | 3.582 | 1.228 | 0.32 | 5.32 | 0.0017 | 7.8994 | 17.4228 | 17.4228 | 72.64 | 1211.45 | 4.210787704
0.909568979 | 0.29281768 | 12 | 20 | 41 | 1.228 | 0.757 | 0.32 | 5.32 | 0.00321 | 7.8994 | 12.9676 | 12.9676 | 72.64 | 1211.45 | -0.572812853
0.943280446 | 0.38121547 | 20 | 78 | 69 | 0.757 | 0.242 | 0.228 | 7.29 | 0.00321 | 7.3439 | 12.9676 | 12.9676 | 118.71 | 505.21 | -1.363966793
0.808503225 | 0.352040816 | 4 | 20 | 69 | 3.582 | 0.757 | 0.228 | 7.29 | 3.12 | 7.3439 | 11.8138 | 11.8138 | 118.71 | 505.21 | 0.400141291
0.76547115 | 0.607142857 | 20 | 48 | 125 | 0.757 | 0.363 | 0.129 | 11.3 | 3.12 | 7.4167 | 11.8138 | 11.8138 | 207.2 | 600.75 | -2.81856684
0.79158414 | 0.540909091 | 48 | 78 | 125 | 0.363 | 0.242 | 0.129 | 11.3 | 4.93 | 7.4167 | 10.4513 | 10.4513 | 207.2 | 600.75 | -0.755894853
0.789245448 | 0.365517241 | 4 | 4 | 41 | 3.582 | 3.582 | 0.32 | 5.32 | 0.00321 | 7.8994 | 17.4228 | 17.4228 | 72.64 | 1211.45 | 4.5611965
0.882097853 | 0.365517241 | 12 | 12 | 41 | 1.228 | 1.228 | 0.32 | 5.32 | 0.00321 | 7.8994 | 17.4228 | 17.4228 | 72.64 | 1211.45 | -2.312083835
0.726613175 | 0.373477673 | 4 | 4 | 69 | 3.582 | 3.582 | 0.228 | 7.29 | 3.12 | 7.3439 | 12.9676 | 12.9676 | 118.71 | 505.21 | 1.984229
0.799065496 | 0.373477673 | 12 | 12 | 69 | 1.228 | 1.228 | 0.228 | 7.29 | 3.12 | 7.3439 | 12.9676 | 12.9676 | 118.71 | 505.21 | -1.629336441
0.612385312 | 0.589108911 | 4 | 4 | 125 | 3.582 | 3.582 | 0.129 | 11.3 | 4.93 | 7.4167 | 11.8138 | 11.8138 | 207.2 | 600.75 | 0.772465
0.669658759 | 0.589108911 | 12 | 12 | 125 | 1.228 | 1.228 | 0.129 | 11.3 | 4.93 | 7.4167 | 11.8138 | 11.8138 | 207.2 | 600.75 | -3.512650847
0.993316669 | 0.337579618 | 20 | 20 | 41 | 0.757 | 0.757 | 0.32 | 5.32 | 0.00321 | 7.8994 | 17.4228 | 12.9676 | 72.64 | 1211.45 | 0.279485357
1.054088547 | 0.356302521 | 48 | 48 | 41 | 0.363 | 0.363 | 0.32 | 5.32 | 3.12 | 7.8994 | 17.4228 | 17.4228 | 72.64 | 1211.45 | -1.03808334
0.889671301 | 0.348045397 | 20 | 20 | 69 | 0.757 | 0.757 | 0.228 | 7.29 | 0.00321 | 7.3439 | 11.8138 | 10.4513 | 118.71 | 505.21 | -0.185913949
0.810192963 | 0.565992866 | 78 | 78 | 125 | 0.242 | 0.242 | 0.129 | 11.3 | 0.00321 | 7.4167 | 10.4513 | 10.4513 | 207.2 | 600.75 | -1.690069293
0.751667408 | 0.652054795 | 20 | 20 | 125 | 0.757 | 0.757 | 0.129 | 11.3 | 4.93 | 7.4167 | 12.9676 | 11.8138 | 207.2 | 600.75 | -0.513714474
0.957274523 | 0.331730769 | 78 | 78 | 69 | 0.242 | 0.242 | 0.228 | 7.29 | 4.93 | 7.3439 | 11.8138 | 10.4513 | 118.71 | 505.21 | -0.882505659
0.792347051 | 0.768982229 | 48 | 48 | 125 | 0.363 | 0.363 | 0.129 | 11.3 | 4.93 | 7.4167 | 17.4228 | 17.4228 | 207.2 | 600.75 | 0.150269583
0.924879927 | 0.344139651 | 48 | 48 | 69 | 0.363 | 0.363 | 0.228 | 7.29 | 4.93 | 7.3439 | 12.9676 | 10.4513 | 118.71 | 505.21 | -0.824708559
0.939007392 | 0.398496241 | 4 | 48 | 41 | 3.582 | 0.363 | 0.32 | 5.32 | 0.0017 | 7.8994 | 17.4228 | 17.4228 | 72.64 | 1211.45 | 3.772374801
0.967519762 | 0.398496241 | 4 | 78 | 41 | 3.582 | 0.242 | 0.32 | 5.32 | 0.0017 | 7.8994 | 17.4228 | 17.4228 | 72.64 | 1211.45 | 2.865345523
0.891438036 | 0.29281768 | 4 | 48 | 41 | 3.582 | 0.363 | 0.32 | 5.32 | 0.00321 | 7.8994 | 12.9676 | 12.9676 | 72.64 | 1211.45 | -1.09000138
0.914101715 | 0.29281768 | 4 | 78 | 41 | 3.582 | 0.242 | 0.32 | 5.32 | 0.00321 | 7.8994 | 12.9676 | 12.9676 | 72.64 | 1211.45 | -1.579614504
0.880333744 | 0.270408163 | 4 | 48 | 41 | 3.582 | 0.363 | 0.32 | 5.32 | 3.12 | 7.8994 | 11.8138 | 11.8138 | 72.64 | 1211.45 | -1.135393188
0.901632141 | 0.270408163 | 4 | 78 | 41 | 3.582 | 0.242 | 0.32 | 5.32 | 3.12 | 7.8994 | 11.8138 | 11.8138 | 72.64 | 1211.45 | -1.456756631
0.865105 | 0.240909091 | 4 | 48 | 41 | 3.582 | 0.363 | 0.32 | 5.32 | 4.93 | 7.8994 | 10.4513 | 10.4513 | 72.64 | 1211.45 | -0.373744088
0.88453101 | 0.240909091 | 4 | 78 | 41 | 3.582 | 0.242 | 0.32 | 5.32 | 4.93 | 7.8994 | 10.4513 | 10.4513 | 72.64 | 1211.45 | -0.231996882
0.864630569 | 0.518796992 | 4 | 48 | 69 | 3.582 | 0.363 | 0.228 | 7.29 | 0.0017 | 7.3439 | 17.4228 | 17.4228 | 118.71 | 505.21 | -0.102759199
0.890884534 | 0.518796992 | 4 | 78 | 69 | 3.582 | 0.242 | 0.228 | 7.29 | 0.0017 | 7.3439 | 17.4228 | 17.4228 | 118.71 | 505.21 | -2.097412477
0.834386002 | 0.38121547 | 4 | 48 | 69 | 3.582 | 0.363 | 0.228 | 7.29 | 0.00321 | 7.3439 | 12.9676 | 12.9676 | 118.71 | 505.21 | -0.512687169
0.855599205 | 0.38121547 | 4 | 78 | 69 | 3.582 | 0.242 | 0.228 | 7.29 | 0.00321 | 7.3439 | 12.9676 | 12.9676 | 118.71 | 505.21 | -1.071718293
0.827181518 | 0.352040816 | 4 | 48 | 69 | 3.582 | 0.363 | 0.228 | 7.29 | 3.12 | 7.3439 | 11.8138 | 11.8138 | 118.71 | 505.21 | -0.412366646
0.847193974 | 0.352040816 | 4 | 78 | 69 | 3.582 | 0.242 | 0.228 | 7.29 | 3.12 | 7.3439 | 11.8138 | 11.8138 | 118.71 | 505.21 | 0.065203911
0.817209913 | 0.313636364 | 4 | 48 | 69 | 3.582 | 0.363 | 0.228 | 7.29 | 4.93 | 7.3439 | 10.4513 | 10.4513 | 118.71 | 505.21 | -0.352300392
0.835560435 | 0.313636364 | 4 | 78 | 69 | 3.582 | 0.242 | 0.228 | 7.29 | 4.93 | 7.3439 | 10.4513 | 10.4513 | 118.71 | 505.21 | -0.248007186
0.693076885 | 0.894736842 | 4 | 48 | 125 | 3.582 | 0.363 | 0.129 | 11.3 | 0.0017 | 7.4167 | 17.4228 | 17.4228 | 207.2 | 600.75 | -0.325159057
0.714121729 | 0.894736842 | 4 | 78 | 125 | 3.582 | 0.242 | 0.129 | 11.3 | 0.0017 | 7.4167 | 17.4228 | 17.4228 | 207.2 | 600.75 | 2.756737665
0.695321668 | 0.657458564 | 4 | 48 | 125 | 3.582 | 0.363 | 0.129 | 11.3 | 0.00321 | 7.4167 | 12.9676 | 12.9676 | 207.2 | 600.75 | -1.240395669
0.712999338 | 0.657458564 | 4 | 78 | 125 | 3.582 | 0.242 | 0.129 | 11.3 | 0.00321 | 7.4167 | 12.9676 | 12.9676 | 207.2 | 600.75 | -1.800573793
0.695882864 | 0.607142857 | 4 | 48 | 125 | 3.582 | 0.363 | 0.129 | 11.3 | 3.12 | 7.4167 | 11.8138 | 11.8138 | 207.2 | 600.75 | -0.60588684
0.71271874 | 0.607142857 | 4 | 78 | 125 | 3.582 | 0.242 | 0.129 | 11.3 | 3.12 | 7.4167 | 11.8138 | 11.8138 | 207.2 | 600.75 | -0.827772283
0.696677478 | 0.540909091 | 4 | 48 | 125 | 3.582 | 0.363 | 0.129 | 11.3 | 4.93 | 7.4167 | 10.4513 | 10.4513 | 207.2 | 600.75 | 0.021645941
0.712321433 | 0.540909091 | 4 | 78 | 125 | 3.582 | 0.242 | 0.129 | 11.3 | 4.93 | 7.4167 | 10.4513 | 10.4513 | 207.2 | 600.75 | 0.127758147
0.783193125 | 0.32970451 | 4 | 4 | 41 | 3.582 | 3.582 | 0.32 | 5.32 | 3.12 | 7.8994 | 17.4228 | 12.9676 | 72.64 | 1211.45 | 5.286514
0.781115682 | 0.317841079 | 4 | 4 | 41 | 3.582 | 3.582 | 0.32 | 5.32 | 4.93 | 7.8994 | 17.4228 | 12.9676 | 72.64 | 1211.45 | 4.257396
0.779873922 | 0.31085044 | 4 | 4 | 41 | 3.582 | 3.582 | 0.32 | 5.32 | 4.93 | 7.8994 | 17.4228 | 11.8138 | 72.64 | 1211.45 | 5.3318365
0.779148668 | 0.306801737 | 4 | 4 | 41 | 3.582 | 3.582 | 0.32 | 5.32 | 3.12 | 7.8994 | 12.9676 | 17.4228 | 72.64 | 1211.45 | 1.986467789
0.777283506 | 0.296503497 | 4 | 4 | 41 | 3.582 | 3.582 | 0.32 | 5.32 | 4.93 | 7.8994 | 12.9676 | 17.4228 | 72.64 | 1211.45 | 0.887433789
0.772817714 | 0.272493573 | 4 | 4 | 41 | 3.582 | 3.582 | 0.32 | 5.32 | 4.93 | 7.8994 | 12.9676 | 11.8138 | 72.64 | 1211.45 | 1.51965229
0.777971513 | 0.300283286 | 4 | 4 | 41 | 3.582 | 3.582 | 0.32 | 5.32 | 0.00321 | 7.8994 | 11.8138 | 17.4228 | 72.64 | 1211.45 | -0.302199348
0.775083609 | 0.284563758 | 4 | 4 | 41 | 3.582 | 3.582 | 0.32 | 5.32 | 4.93 | 7.8994 | 11.8138 | 17.4228 | 72.64 | 1211.45 | -0.585551848
0.771836954 | 0.267339218 | 4 | 4 | 41 | 3.582 | 3.582 | 0.32 | 5.32 | 4.93 | 7.8994 | 11.8138 | 12.9676 | 72.64 | 1211.45 | -0.907493848
0.774450284 | 0.281167109 | 4 | 4 | 41 | 3.582 | 3.582 | 0.32 | 5.32 | 0.00321 | 7.8994 | 10.4513 | 17.4228 | 72.64 | 1211.45 | 1.078771971
0.773420567 | 0.275682705 | 4 | 4 | 41 | 3.582 | 3.582 | 0.32 | 5.32 | 3.12 | 7.8994 | 10.4513 | 17.4228 | 72.64 | 1211.45 | 2.199408471
0.770327213 | 0.259485924 | 4 | 4 | 41 | 3.582 | 3.582 | 0.32 | 5.32 | 3.12 | 7.8994 | 10.4513 | 12.9676 | 72.64 | 1211.45 | 1.499295471
0.72865084 | 0.429237947 | 4 | 4 | 69 | 3.582 | 3.582 | 0.228 | 7.29 | 3.12 | 7.3439 | 17.4228 | 12.9676 | 118.71 | 505.21 | 4.680407
0.728102529 | 0.413793103 | 4 | 4 | 69 | 3.582 | 3.582 | 0.228 | 7.29 | 4.93 | 7.3439 | 17.4228 | 12.9676 | 118.71 | 505.21 | 3.663088
0.727773785 | 0.404692082 | 4 | 4 | 69 | 3.582 | 3.582 | 0.228 | 7.29 | 4.93 | 7.3439 | 17.4228 | 11.8138 | 118.71 | 505.21 | 4.7118735
0.727581435 | 0.399421129 | 4 | 4 | 69 | 3.582 | 3.582 | 0.228 | 7.29 | 3.12 | 7.3439 | 12.9676 | 17.4228 | 118.71 | 505.21 | 2.552618
0.72708558 | 0.386013986 | 4 | 4 | 69 | 3.582 | 3.582 | 0.228 | 7.29 | 4.93 | 7.3439 | 12.9676 | 17.4228 | 118.71 | 505.21 | 1.494667
0.725891402 | 0.354755784 | 4 | 4 | 69 | 3.582 | 3.582 | 0.228 | 7.29 | 4.93 | 7.3439 | 12.9676 | 11.8138 | 118.71 | 505.21 | 2.0040265
0.727268685 | 0.390934844 | 4 | 4 | 69 | 3.582 | 3.582 | 0.228 | 7.29 | 0.00321 | 7.3439 | 11.8138 | 17.4228 | 118.71 | 505.21 | 1.405508194
0.726498544 | 0.370469799 | 4 | 4 | 69 | 3.582 | 3.582 | 0.228 | 7.29 | 4.93 | 7.3439 | 11.8138 | 17.4228 | 118.71 | 505.21 | 1.206154694
0.725627819 | 0.348045397 | 4 | 4 | 69 | 3.582 | 3.582 | 0.228 | 7.29 | 4.93 | 7.3439 | 11.8138 | 12.9676 | 118.71 | 505.21 | 0.661937694
0.726329101 | 0.366047745 | 4 | 4 | 69 | 3.582 | 3.582 | 0.228 | 7.29 | 0.00321 | 7.3439 | 10.4513 | 17.4228 | 118.71 | 505.21 | 1.357723667
0.726053183 | 0.358907672 | 4 | 4 | 69 | 3.582 | 3.582 | 0.228 | 7.29 | 3.12 | 7.3439 | 10.4513 | 17.4228 | 118.71 | 505.21 | 2.266756167
0.725221136 | 0.337821297 | 4 | 4 | 69 | 3.582 | 3.582 | 0.228 | 7.29 | 3.12 | 7.3439 | 10.4513 | 12.9676 | 118.71 | 505.21 | 1.572438167
0.598418339 | 0.740279938 | 4 | 4 | 125 | 3.582 | 3.582 | 0.129 | 11.3 | 3.12 | 7.4167 | 17.4228 | 12.9676 | 207.2 | 600.75 | 4.368975142
0.600700511 | 0.713643178 | 4 | 4 | 125 | 3.582 | 3.582 | 0.129 | 11.3 | 4.93 | 7.4167 | 17.4228 | 12.9676 | 207.2 | 600.75 | 3.351807142
0.602078831 | 0.697947214 | 4 | 4 | 125 | 3.582 | 3.582 | 0.129 | 11.3 | 4.93 | 7.4167 | 17.4228 | 11.8138 | 207.2 | 600.75 | 4.373009642
0.602888815 | 0.688856729 | 4 | 4 | 125 | 3.582 | 3.582 | 0.129 | 11.3 | 3.12 | 7.4167 | 12.9676 | 17.4228 | 207.2 | 600.75 | 1.9920555
0.604988925 | 0.665734266 | 4 | 4 | 125 | 3.582 | 3.582 | 0.129 | 11.3 | 4.93 | 7.4167 | 12.9676 | 17.4228 | 207.2 | 600.75 | 0.9382345
0.610119248 | 0.611825193 | 4 | 4 | 125 | 3.582 | 3.582 | 0.129 | 11.3 | 4.93 | 7.4167 | 12.9676 | 11.8138 | 207.2 | 600.75 | 1.252009
0.604211378 | 0.674220963 | 4 | 4 | 125 | 3.582 | 3.582 | 0.129 | 11.3 | 0.00321 | 7.4167 | 11.8138 | 17.4228 | 207.2 | 600.75 | 0.562297
0.607497964 | 0.638926174 | 4 | 4 | 125 | 3.582 | 3.582 | 0.129 | 11.3 | 4.93 | 7.4167 | 11.8138 | 17.4228 | 207.2 | 600.75 | 0.5039105
0.611265673 | 0.600252207 | 4 | 4 | 125 | 3.582 | 3.582 | 0.129 | 11.3 | 4.93 | 7.4167 | 11.8138 | 12.9676 | 207.2 | 600.75 | -0.2410365
0.608226809 | 0.631299735 | 4 | 4 | 125 | 3.582 | 3.582 | 0.129 | 11.3 | 0.00321 | 7.4167 | 10.4513 | 17.4228 | 207.2 | 600.75 | 1.798968
0.609418134 | 0.618985696 | 4 | 4 | 125 | 3.582 | 3.582 | 0.129 | 11.3 | 3.12 | 7.4167 | 10.4513 | 17.4228 | 207.2 | 600.75 | 2.7695085
0.613044626 | 0.582619339 | 4 | 4 | 125 | 3.582 | 3.582 | 0.129 | 11.3 | 3.12 | 7.4167 | 10.4513 | 12.9676 | 207.2 | 600.75 | 1.9918545
0.620037663 | 1.015037594 | 12 | 12 | 81 | 1.228 | 1.228 | 0.204 | 3.59 | 0.0017 | 5.2117 | 17.4228 | 17.4228 | 137.327 | 1002.15 | -0.105337
0.802754075 | 0.556390977 | 12 | 12 | 35 | 1.228 | 1.228 | 0.388 | 7.13 | 0.0017 | 9.3942 | 17.4228 | 17.4228 | 65.38 | 692.88 | -2.604792
0.716250403 | 0.744360902 | 12 | 12 | 20 | 1.228 | 1.228 | 0.647 | 1.54 | 0.0017 | 6.1132 | 17.4228 | 17.4228 | 40.078 | 1112.15 | 3.40217
0.722478668 | 0.729323308 | 12 | 12 | 64 | 1.228 | 1.228 | 0.232 | 8.69 | 0.0017 | 8.9938 | 17.4228 | 17.4228 | 112.411 | 594.33 | 2.103814
0.800819728 | 0.560150376 | 12 | 12 | 32 | 1.228 | 1.228 | 0.421 | 8.86 | 0.0017 | 7.881 | 17.4228 | 17.4228 | 58.933 | 1768.15 | 1.280853
0.830850468 | 0.503759398 | 12 | 12 | 28 | 1.228 | 1.228 | 0.449 | 7.15 | 0.0017 | 6.7665 | 17.4228 | 17.4228 | 51.996 | 2130.15 | -3.761008
0.80665094 | 0.54887218 | 12 | 12 | 35 | 1.228 | 1.228 | 0.385 | 8.96 | 0.0017 | 7.7264 | 17.4228 | 17.4228 | 63.546 | 1357.75 | 3.416709544
0.839242897 | 0.488721805 | 12 | 12 | 30 | 1.228 | 1.228 | 0.449 | 7.87 | 0.0017 | 7.9024 | 17.4228 | 17.4228 | 55.845 | 1808.15 | -0.14138
0.810585822 | 0.541353383 | 12 | 12 | 12 | 1.228 | 1.228 | 1.023 | 1.74 | 0.0017 | 7.6462 | 17.4228 | 17.4228 | 24.305 | 923.15 | 3.031533
0.856546874 | 0.458646617 | 12 | 12 | 30 | 1.228 | 1.228 | 0.479 | 7.44 | 0.0017 | 7.434 | 17.4228 | 17.4228 | 54.938 | 1519.15 | -2.106858296
0.822624226 | 0.518796992 | 12 | 12 | 31 | 1.228 | 1.228 | 0.444 | 8.91 | 0.0017 | 7.6398 | 17.4228 | 17.4228 | 58.693 | 1726.15 | 3.801886524
0.75196057 | 1.015037594 | 48 | 48 | 81 | 0.363 | 0.363 | 0.204 | 3.59 | 0.0017 | 5.2117 | 17.4228 | 17.4228 | 137.327 | 1002.15 | 2.445811
0.973552815 | 0.556390977 | 48 | 48 | 35 | 0.363 | 0.363 | 0.388 | 7.13 | 0.0017 | 9.3942 | 17.4228 | 17.4228 | 65.38 | 692.88 | -2.652135
0.868644106 | 0.744360902 | 48 | 48 | 20 | 0.363 | 0.363 | 0.647 | 1.54 | 0.0017 | 6.1132 | 17.4228 | 17.4228 | 40.078 | 1112.15 | 2.218647
0.876197533 | 0.729323308 | 48 | 48 | 64 | 0.363 | 0.363 | 0.232 | 8.69 | 0.0017 | 8.9938 | 17.4228 | 17.4228 | 112.411 | 594.33 | 0.939276
0.971206904 | 0.560150376 | 48 | 48 | 32 | 0.363 | 0.363 | 0.421 | 8.86 | 0.0017 | 7.881 | 17.4228 | 17.4228 | 58.933 | 1768.15 | 2.957712
1.007627163 | 0.503759398 | 48 | 48 | 28 | 0.363 | 0.363 | 0.449 | 7.15 | 0.0017 | 6.7665 | 17.4228 | 17.4228 | 51.996 | 2130.15 | -2.793789
0.978278799 | 0.54887218 | 48 | 48 | 35 | 0.363 | 0.363 | 0.385 | 8.96 | 0.0017 | 7.7264 | 17.4228 | 17.4228 | 63.546 | 1357.75 | 2.251445544
1.017805215 | 0.488721805 | 48 | 48 | 30 | 0.363 | 0.363 | 0.449 | 7.87 | 0.0017 | 7.9024 | 17.4228 | 17.4228 | 55.845 | 1808.15 | 0.22958
0.983050891 | 0.541353383 | 48 | 48 | 12 | 0.363 | 0.363 | 1.023 | 1.74 | 0.0017 | 7.6462 | 17.4228 | 17.4228 | 24.305 | 923.15 | 1.878962
1.03879089 | 0.458646617 | 48 | 48 | 30 | 0.363 | 0.363 | 0.479 | 7.44 | 0.0017 | 7.434 | 17.4228 | 17.4228 | 54.938 | 1519.15 | -0.385687296
0.997650657 | 0.518796992 | 48 | 48 | 31 | 0.363 | 0.363 | 0.444 | 8.91 | 0.0017 | 7.6398 | 17.4228 | 17.4228 | 58.693 | 1726.15 | 2.636438524
0.57508368 | 0.745856354 | 4 | 4 | 81 | 3.582 | 3.582 | 0.204 | 3.59 | 0.00321 | 5.2117 | 12.9676 | 12.9676 | 137.327 | 1002.15 | 1.496598
0.712652717 | 0.408839779 | 4 | 4 | 35 | 3.582 | 3.582 | 0.388 | 7.13 | 0.00321 | 9.3942 | 12.9676 | 12.9676 | 65.38 | 692.88 | -1.632445
0.64902301 | 0.546961326 | 4 | 4 | 20 | 3.582 | 3.582 | 0.647 | 1.54 | 0.00321 | 6.1132 | 12.9676 | 12.9676 | 40.078 | 1112.15 | 0.678476
0.65369224 | 0.535911602 | 4 | 4 | 64 | 3.582 | 3.582 | 0.232 | 8.69 | 0.00321 | 8.9938 | 12.9676 | 12.9676 | 112.411 | 594.33 | -0.014042
0.711258093 | 0.41160221 | 4 | 4 | 32 | 3.582 | 3.582 | 0.421 | 8.86 | 0.00321 | 7.881 | 12.9676 | 12.9676 | 58.933 | 1768.15 | 2.767527
0.732767914 | 0.370165746 | 4 | 4 | 28 | 3.582 | 3.582 | 0.449 | 7.15 | 0.00321 | 6.7665 | 12.9676 | 12.9676 | 51.996 | 2130.15 | -3.168501
0.715458436 | 0.403314917 | 4 | 4 | 35 | 3.582 | 3.582 | 0.385 | 8.96 | 0.00321 | 7.7264 | 12.9676 | 12.9676 | 63.546 | 1357.75 | 1.240116896
0.738725377 | 0.359116022 | 4 | 4 | 30 | 3.582 | 3.582 | 0.449 | 7.87 | 0.00321 | 7.9024 | 12.9676 | 12.9676 | 55.845 | 1808.15 | 3.575708
0.718286335 | 0.397790055 | 4 | 4 | 12 | 3.582 | 3.582 | 1.023 | 1.74 | 0.00321 | 7.6462 | 12.9676 | 12.9676 | 24.305 | 923.15 | 1.798578
0.750935714 | 0.337016575 | 4 | 4 | 30 | 3.582 | 3.582 | 0.479 | 7.44 | 0.00321 | 7.434 | 12.9676 | 12.9676 | 54.938 | 1519.15 | -0.254871494
0.726905771 | 0.38121547 | 4 | 4 | 31 | 3.582 | 3.582 | 0.444 | 8.91 | 0.00321 | 7.6398 | 12.9676 | 12.9676 | 58.693 | 1726.15 | -1.156173901
0.71381982 | 0.745856354 | 20 | 20 | 81 | 0.757 | 0.757 | 0.204 | 3.59 | 0.00321 | 5.2117 | 12.9676 | 12.9676 | 137.327 | 1002.15 | 1.183651
0.884576718 | 0.408839779 | 20 | 20 | 35 | 0.757 | 0.757 | 0.388 | 7.13 | 0.00321 | 9.3942 | 12.9676 | 12.9676 | 65.38 | 692.88 | -0.799363
0.805596654 | 0.546961326 | 20 | 20 | 20 | 0.757 | 0.757 | 0.647 | 1.54 | 0.00321 | 6.1132 | 12.9676 | 12.9676 | 40.078 | 1112.15 | 0.263084
0.811392314 | 0.535911602 | 20 | 20 | 64 | 0.757 | 0.757 | 0.232 | 8.69 | 0.00321 | 8.9938 | 12.9676 | 12.9676 | 112.411 | 594.33 | -0.692188
0.882845649 | 0.41160221 | 20 | 20 | 32 | 0.757 | 0.757 | 0.421 | 8.86 | 0.00321 | 7.881 | 12.9676 | 12.9676 | 58.933 | 1768.15 | 1.965824
0.90954461 | 0.370165746 | 20 | 20 | 28 | 0.757 | 0.757 | 0.449 | 7.15 | 0.00321 | 6.7665 | 12.9676 | 12.9676 | 51.996 | 2130.15 | -1.614565
0.888059304 | 0.403314917 | 20 | 20 | 35 | 0.757 | 0.757 | 0.385 | 8.96 | 0.00321 | 7.7264 | 12.9676 | 12.9676 | 63.546 | 1357.75 | 0.112084896
0.916939281 | 0.359116022 | 20 | 20 | 30 | 0.757 | 0.757 | 0.449 | 7.87 | 0.00321 | 7.9024 | 12.9676 | 12.9676 | 55.845 | 1808.15 | 1.447242
0.89156942 | 0.397790055 | 20 | 20 | 12 | 0.757 | 0.757 | 1.023 | 1.74 | 0.00321 | 7.6462 | 12.9676 | 12.9676 | 24.305 | 923.15 | 0.494616
0.932095302 | 0.337016575 | 20 | 20 | 30 | 0.757 | 0.757 | 0.479 | 7.44 | 0.00321 | 7.434 | 12.9676 | 12.9676 | 54.938 | 1519.15 | 0.338284506
0.902268253 | 0.38121547 | 20 | 20 | 31 | 0.757 | 0.757 | 0.444 | 8.91 | 0.00321 | 7.6398 | 12.9676 | 12.9676 | 58.693 | 1726.15 | 1.297895099
0.775467558 | 0.68877551 | 78 | 78 | 81 | 0.242 | 0.242 | 0.204 | 3.59 | 3.12 | 5.2117 | 11.8138 | 11.8138 | 137.327 | 1002.15 | -1.511059
0.950665784 | 0.37755102 | 78 | 78 | 35 | 0.242 | 0.242 | 0.388 | 7.13 | 3.12 | 9.3942 | 11.8138 | 11.8138 | 65.38 | 692.88 | -3.457138
0.870100887 | 0.505102041 | 78 | 78 | 20 | 0.242 | 0.242 | 0.647 | 1.54 | 3.12 | 6.1132 | 11.8138 | 11.8138 | 40.078 | 1112.15 | -2.655846
0.876040142 | 0.494897959 | 78 | 78 | 64 | 0.242 | 0.242 | 0.232 | 8.69 | 3.12 | 8.9938 | 11.8138 | 11.8138 | 112.411 | 594.33 | -3.494702
0.948908546 | 0.380102041 | 78 | 78 | 32 | 0.242 | 0.242 | 0.421 | 8.86 | 3.12 | 7.881 | 11.8138 | 11.8138 | 58.933 | 1768.15 | -0.999397
0.975968675 | 0.341836735 | 78 | 78 | 28 | 0.242 | 0.242 | 0.449 | 7.15 | 3.12 | 6.7665 | 11.8138 | 11.8138 | 51.996 | 2130.15 | -1.083394
0.954199857 | 0.37244898 | 78 | 78 | 35 | 0.242 | 0.242 | 0.385 | 8.96 | 3.12 | 7.7264 | 11.8138 | 11.8138 | 63.546 | 1357.75 | -4.482218
0.983447362 | 0.331632653 | 78 | 78 | 30 | 0.242 | 0.242 | 0.449 | 7.87 | 3.12 | 7.9024 | 11.8138 | 11.8138 | 55.845 | 1808.15 | -0.583735
0.957760304 | 0.367346939 | 78 | 78 | 12 | 0.242 | 0.242 | 1.023 | 1.74 | 3.12 | 7.6462 | 11.8138 | 11.8138 | 24.305 | 923.15 | -1.711865
0.998753936 | 0.31122449 | 78 | 78 | 30 | 0.242 | 0.242 | 0.479 | 7.44 | 3.12 | 7.434 | 11.8138 | 11.8138 | 54.938 | 1519.15 | -0.862993129
0.968602874 | 0.352040816 | 78 | 78 | 31 | 0.242 | 0.242 | 0.444 | 8.91 | 3.12 | 7.6398 | 11.8138 | 11.8138 | 58.693 | 1726.15 | -1.506065335
0.5810666 | 0.68877551 | 4 | 4 | 81 | 3.582 | 3.582 | 0.204 | 3.59 | 3.12 | 5.2117 | 11.8138 | 11.8138 | 137.327 | 1002.15 | 3.329771
0.712344609 | 0.37755102 | 4 | 4 | 35 | 3.582 | 3.582 | 0.388 | 7.13 | 3.12 | 9.3942 | 11.8138 | 11.8138 | 65.38 | 692.88 | 0.291339
0.651976422 | 0.505102041 | 4 | 4 | 20 | 3.582 | 3.582 | 0.647 | 1.54 | 3.12 | 6.1132 | 11.8138 | 11.8138 | 40.078 | 1112.15 | 2.19244
0.656426773 | 0.494897959 | 4 | 4 | 64 | 3.582 | 3.582 | 0.232 | 8.69 | 3.12 | 8.9938 | 11.8138 | 11.8138 | 112.411 | 594.33 | 1.395214
0.711027891 | 0.380102041 | 4 | 4 | 32 | 3.582 | 3.582 | 0.421 | 8.86 | 3.12 | 7.881 | 11.8138 | 11.8138 | 58.933 | 1768.15 | 3.874361
0.731304352 | 0.341836735 | 4 | 4 | 28 | 3.582 | 3.582 | 0.449 | 7.15 | 3.12 | 6.7665 | 11.8138 | 11.8138 | 51.996 | 2130.15 | 3.77084
0.71499273 | 0.37244898 | 4 | 4 | 35 | 3.582 | 3.582 | 0.385 | 8.96 | 3.12 | 7.7264 | 11.8138 | 11.8138 | 63.546 | 1357.75 | 0.443335
0.736908216 | 0.331632653 | 4 | 4 | 30 | 3.582 | 3.582 | 0.449 | 7.87 | 3.12 | 7.9024 | 11.8138 | 11.8138 | 55.845 | 1808.15 | 4.322816
0.717660614 | 0.367346939 | 4 | 4 | 12 | 3.582 | 3.582 | 1.023 | 1.74 | 3.12 | 7.6462 | 11.8138 | 11.8138 | 24.305 | 923.15 | 3.160159
0.748377605 | 0.31122449 | 4 | 4 | 30 | 3.582 | 3.582 | 0.479 | 7.44 | 3.12 | 7.434 | 11.8138 | 11.8138 | 54.938 | 1519.15 | 4.045600871
0.725785074 | 0.352040816 | 4 | 4 | 31 | 3.582 | 3.582 | 0.444 | 8.91 | 3.12 | 7.6398 | 11.8138 | 11.8138 | 58.693 | 1726.15 | 3.421441665
0.641375728 | 0.613636364 | 12 | 12 | 81 | 1.228 | 1.228 | 0.204 | 3.59 | 4.93 | 5.2117 | 10.4513 | 10.4513 | 137.327 | 1002.15 | -0.368186
0.774450284 | 0.336363636 | 12 | 12 | 35 | 1.228 | 1.228 | 0.388 | 7.13 | 4.93 | 9.3942 | 10.4513 | 10.4513 | 65.38 | 692.88 | -2.156106
0.713756688 | 0.45 | 12 | 12 | 20 | 1.228 | 1.228 | 0.647 | 1.54 | 4.93 | 6.1132 | 10.4513 | 10.4513 | 40.078 | 1112.15 | -1.636469
0.718259885 | 0.440909091 | 12 | 12 | 64 | 1.228 | 1.228 | 0.232 | 8.69 | 4.93 | 8.9938 | 10.4513 | 10.4513 | 112.411 | 594.33 | -2.066155
0.773135428 | 0.338636364 | 12 | 12 | 32 | 1.228 | 1.228 | 0.421 | 8.86 | 4.93 | 7.881 | 10.4513 | 10.4513 | 58.933 | 1768.15 | -1.349974
0.793339315 | 0.304545455 | 12 | 12 | 28 | 1.228 | 1.228 | 0.449 | 7.15 | 4.93 | 6.7665 | 10.4513 | 10.4513 | 51.996 | 2130.15 | -1.609404
0.777093459 | 0.331818182 | 12 | 12 | 35 | 1.228 | 1.228 | 0.385 | 8.96 | 4.93 | 7.7264 | 10.4513 | 10.4513 | 63.546 | 1357.75 | -1.836993
0.798906609 | 0.295454545 | 12 | 12 | 30 | 1.228 | 1.228 | 0.449 | 7.87 | 4.93 | 7.9024 | 10.4513 | 10.4513 | 55.845 | 1808.15 | -1.343198
0.779754738 | 0.327272727 | 12 | 12 | 12 | 1.228 | 1.228 | 1.023 | 1.74 | 4.93 | 7.6462 | 10.4513 | 10.4513 | 24.305 | 923.15 | -1.833667
0.810278945 | 0.277272727 | 12 | 12 | 30 | 1.228 | 1.228 | 0.479 | 7.44 | 4.93 | 7.434 | 10.4513 | 10.4513 | 54.938 | 1519.15 | -1.690297397
0.787849078 | 0.313636364 | 12 | 12 | 31 | 1.228 | 1.228 | 0.444 | 8.91 | 4.93 | 7.6398 | 10.4513 | 10.4513 | 58.693 | 1726.15 | -2.847433422
0.713082331 | 0.613636364 | 20 | 20 | 81 | 0.757 | 0.757 | 0.204 | 3.59 | 4.93 | 5.2117 | 10.4513 | 10.4513 | 137.327 | 1002.15 | 0.932727
0.861034788 | 0.336363636 | 20 | 20 | 35 | 0.757 | 0.757 | 0.388 | 7.13 | 4.93 | 9.3942 | 10.4513 | 10.4513 | 65.38 | 692.88 | -0.654744
0.793555573 | 0.45 | 20 | 20 | 20 | 0.757 | 0.757 | 0.647 | 1.54 | 4.93 | 6.1132 | 10.4513 | 10.4513 | 40.078 | 1112.15 | -0.329577
0.798562232 | 0.440909091 | 20 | 20 | 64 | 0.757 | 0.757 | 0.232 | 8.69 | 4.93 | 8.9938 | 10.4513 | 10.4513 | 112.411 | 594.33 | -0.730836
0.859572929 | 0.338636364 | 20 | 20 | 32 | 0.757 | 0.757 | 0.421 | 8.86 | 4.93 | 7.881 | 10.4513 | 10.4513 | 58.933 | 1768.15 | 0.403374
0.882035636 | 0.304545455 | 20 | 20 | 28 | 0.757 | 0.757 | 0.449 | 7.15 | 4.93 | 6.7665 | 10.4513 | 10.4513 | 51.996 | 2130.15 | 0.132086
0.863973473 | 0.331818182 | 20 | 20 | 35 | 0.757 | 0.757 | 0.385 | 8.96 | 4.93 | 7.7264 | 10.4513 | 10.4513 | 63.546 | 1357.75 | -0.624975
0.88822536 | 0.295454545 | 20 | 20 | 30 | 0.757 | 0.757 | 0.449 | 7.87 | 4.93 | 7.9024 | 10.4513 | 10.4513 | 55.845 | 1808.15 | 0.193442
0.866932287 | 0.327272727 | 20 | 20 | 12 | 0.757 | 0.757 | 1.023 | 1.74 | 4.93 | 7.6462 | 10.4513 | 10.4513 | 24.305 | 923.15 | -0.502532
0.900869138 | 0.277272727 | 20 | 20 | 30 | 0.757 | 0.757 | 0.479 | 7.44 | 4.93 | 7.434 | 10.4513 | 10.4513 | 54.938 | 1519.15 | -0.447242397
0.875931584 | 0.313636364 | 20 | 20 | 31 | 0.757 | 0.757 | 0.444 | 8.91 | 4.93 | 7.6398 | 10.4513 | 10.4513 | 58.693 | 1726.15 | -0.121586422
0.585737707 | 1.015037594 | 4 | 12 | 81 | 3.582 | 1.228 | 0.204 | 3.59 | 0.0017 | 5.2117 | 17.4228 | 17.4228 | 137.327 | 1002.15 | 4.5608215
0.758346403 | 0.556390977 | 4 | 12 | 35 | 3.582 | 1.228 | 0.388 | 7.13 | 0.0017 | 9.3942 | 17.4228 | 17.4228 | 65.38 | 692.88 | -2.3593455
0.676628041 | 0.744360902 | 4 | 12 | 20 | 3.582 | 1.228 | 0.647 | 1.54 | 0.0017 | 6.1132 | 17.4228 | 17.4228 | 40.078 | 1112.15 | 4.4153185
0.682511763 | 0.729323308 | 4 | 12 | 64 | 3.582 | 1.228 | 0.232 | 8.69 | 0.0017 | 8.9938 | 17.4228 | 17.4228 | 112.411 | 594.33 | -1.1668635
0.756519062 | 0.560150376 | 4 | 12 | 32 | 3.582 | 1.228 | 0.421 | 8.86 | 0.0017 | 7.881 | 17.4228 | 17.4228 | 58.933 | 1768.15 | 5.0610765
0.784888527 | 0.503759398 | 4 | 12 | 28 | 3.582 | 1.228 | 0.449 | 7.15 | 0.0017 | 6.7665 | 17.4228 | 17.4228 | 51.996 | 2130.15 | -2.3620855
0.762027696 | 0.54887218 | 4 | 12 | 35 | 3.582 | 1.228 | 0.385 | 8.96 | 0.0017 | 7.7264 | 17.4228 | 17.4228 | 63.546 | 1357.75 | 4.500108044
0.792816694 | 0.488721805 | 4 | 12 | 30 | 3.582 | 1.228 | 0.449 | 7.87 | 0.0017 | 7.9024 | 17.4228 | 17.4228 | 55.845 | 1808.15 | 0.0029645
0.765744905 | 0.541353383 | 4 | 12 | 12 | 3.582 | 1.228 | 1.023 | 1.74 | 0.0017 | 7.6462 | 17.4228 | 17.4228 | 24.305 | 923.15 | -1.5348225
0.80916343 | 0.458646617 | 4 | 12 | 30 | 3.582 | 1.228 | 0.479 | 7.44 | 0.0017 | 7.434 | 17.4228 | 17.4228 | 54.938 | 1519.15 | 1.840761204
0.777117354 | 0.518796992 | 4 | 12 | 31 | 3.582 | 1.228 | 0.444 | 8.91 | 0.0017 | 7.6398 | 17.4228 | 17.4228 | 58.693 | 1726.15 | 4.885093025
0.673541586 | 0.745856354 | 12 | 20 | 81 | 1.228 | 0.757 | 0.204 | 3.59 | 0.00321 | 5.2117 | 12.9676 | 12.9676 | 137.327 | 1002.15 | -0.662922
0.834663299 | 0.408839779 | 12 | 20 | 35 | 1.228 | 0.757 | 0.388 | 7.13 | 0.00321 | 9.3942 | 12.9676 | 12.9676 | 65.38 | 692.88 | -2.410956
0.76013979 | 0.546961326 | 12 | 20 | 20 | 1.228 | 0.757 | 0.647 | 1.54 | 0.00321 | 6.1132 | 12.9676 | 12.9676 | 40.078 | 1112.15 | -0.881554
0.765608421 | 0.535911602 | 12 | 20 | 64 | 1.228 | 0.757 | 0.232 | 8.69 | 0.00321 | 8.9938 | 12.9676 | 12.9676 | 112.411 | 594.33 | -1.988943
0.833029907 | 0.41160221 | 12 | 20 | 32 | 1.228 | 0.757 | 0.421 | 8.86 | 0.00321 | 7.881 | 12.9676 | 12.9676 | 58.933 | 1768.15 | -0.278551
0.858222343 | 0.370165746 | 12 | 20 | 28 | 1.228 | 0.757 | 0.449 | 7.15 | 0.00321 | 6.7665 | 12.9676 | 12.9676 | 51.996 | 2130.15 | -3.70616
0.837949375 | 0.403314917 | 12 | 20 | 35 | 1.228 | 0.757 | 0.385 | 8.96 | 0.00321 | 7.7264 | 12.9676 | 12.9676 | 63.546 | 1357.75 | -0.453379104
0.865199761 | 0.359116022 | 12 | 20 | 30 | 1.228 | 0.757 | 0.449 | 7.87 | 0.00321 | 7.9024 | 12.9676 | 12.9676 | 55.845 | 1808.15 | 0.402253
0.841261427 | 0.397790055 | 12 | 20 | 12 | 1.228 | 0.757 | 1.023 | 1.74 | 0.00321 | 7.6462 | 12.9676 | 12.9676 | 24.305 | 923.15 | 0.49552
0.879500583 | 0.337016575 | 12 | 20 | 30 | 1.228 | 0.757 | 0.479 | 7.44 | 0.00321 | 7.434 | 12.9676 | 12.9676 | 54.938 | 1519.15 | -0.529282494
0.851356565 | 0.38121547 | 12 | 20 | 31 | 1.228 | 0.757 | 0.444 | 8.91 | 0.00321 | 7.6398 | 12.9676 | 12.9676 | 58.693 | 1726.15 | -1.622236901
0.755907108 | 0.613636364 | 48 | 78 | 81 | 0.363 | 0.242 | 0.204 | 3.59 | 4.93 | 5.2117 | 10.4513 | 10.4513 | 137.327 | 1002.15 | 0.467228
0.912744978 | 0.336363636 | 48 | 78 | 35 | 0.363 | 0.242 | 0.388 | 7.13 | 4.93 | 9.3942 | 10.4513 | 10.4513 | 65.38 | 692.88 | -0.525772
0.84121324 | 0.45 | 48 | 78 | 20 | 0.363 | 0.242 | 0.647 | 1.54 | 4.93 | 6.1132 | 10.4513 | 10.4513 | 40.078 | 1112.15 | -0.427768
0.846520579 | 0.440909091 | 48 | 78 | 64 | 0.363 | 0.242 | 0.232 | 8.69 | 4.93 | 8.9938 | 10.4513 | 10.4513 | 112.411 | 594.33 | -0.681948
0.911195326 | 0.338636364 | 48 | 78 | 32 | 0.363 | 0.242 | 0.421 | 8.86 | 4.93 | 7.881 | 10.4513 | 10.4513 | 58.933 | 1768.15 | 0.567948
0.93500705 | 0.304545455 | 48 | 78 | 28 | 0.363 | 0.242 | 0.449 | 7.15 | 4.93 | 6.7665 | 10.4513 | 10.4513 | 51.996 | 2130.15 | 0.256106
0.915860148 | 0.331818182 | 48 | 78 | 35 | 0.363 | 0.242 | 0.385 | 8.96 | 4.93 | 7.7264 | 10.4513 | 10.4513 | 63.546 | 1357.75 | -0.153852
0.941568503 | 0.295454545 | 48 | 78 | 30 | 0.363 | 0.242 | 0.449 | 7.87 | 4.93 | 7.9024 | 10.4513 | 10.4513 | 55.845 | 1808.15 | 0.368478
0.918996656 | 0.327272727 | 48 | 78 | 12 | 0.363 | 0.242 | 1.023 | 1.74 | 4.93 | 7.6462 | 10.4513 | 10.4513 | 24.305 | 923.15 | -0.447564
0.954971614 | 0.277272727 | 48 | 78 | 30 | 0.363 | 0.242 | 0.479 | 7.44 | 4.93 | 7.434 | 10.4513 | 10.4513 | 54.938 | 1519.15 | -0.180201397
0.928536413 | 0.313636364 | 48 | 78 | 31 | 0.363 | 0.242 | 0.444 | 8.91 | 4.93 | 7.6398 | 10.4513 | 10.4513 | 58.693 | 1726.15 | -0.143634422
0.566044059 | 0.839813375 | 4 | 4 | 81 | 3.582 | 3.582 | 0.204 | 3.59 | 3.12 | 5.2117 | 17.4228 | 12.9676 | 137.327 | 1002.15 | 4.8590765
0.71313112 | 0.460342146 | 4 | 4 | 35 | 3.582 | 3.582 | 0.388 | 7.13 | 3.12 | 9.3942 | 17.4228 | 12.9676 | 65.38 | 692.88 | -1.9883915
0.644494824 | 0.615863142 | 4 | 4 | 20 | 3.582 | 3.582 | 0.647 | 1.54 | 3.12 | 6.1132 | 17.4228 | 12.9676 | 40.078 | 1112.15 | 5.1674375
0.649495753 | 0.603421462 | 4 | 4 | 64 | 3.582 | 3.582 | 0.232 | 8.69 | 3.12 | 8.9938 | 17.4228 | 12.9676 | 112.411 | 594.33 | 3.2140065
0.711615432 | 0.463452566 | 4 | 4 | 32 | 3.582 | 3.582 | 0.421 | 8.86 | 3.12 | 7.881 | 17.4228 | 12.9676 | 58.933 | 1768.15 | 5.7580205
0.73504953 | 0.416796267 | 4 | 4 | 28 | 3.582 | 3.582 | 0.449 | 7.15 | 3.12 | 6.7665 | 17.4228 | 12.9676 | 51.996 | 2130.15 | 3.9605675
0.716181948 | 0.454121306 | 4 | 4 | 35 | 3.582 | 3.582 | 0.385 | 8.96 | 3.12 | 7.7264 | 17.4228 | 12.9676 | 63.546 | 1357.75 | 4.883734044
0.741561597 | 0.404354588 | 4 | 4 | 30 | 3.582 | 3.582 | 0.449 | 7.87 | 3.12 | 7.9024 | 17.4228 | 12.9676 | 55.845 | 1808.15 | 6.6204105
0.719258992 | 0.447900467 | 4 | 4 | 12 | 3.582 | 3.582 | 1.023 | 1.74 | 3.12 | 7.6462 | 17.4228 | 12.9676 | 24.305 | 923.15 | 5.2978205
0.754938131 | 0.379471229 | 4 | 4 | 30 | 3.582 | 3.582 | 0.479 | 7.44 | 3.12 | 7.434 | 17.4228 | 12.9676 | 54.938 | 1519.15 | 2.549981204
0.72865084 | 0.429237947 | 4 | 4 | 31 | 3.582 | 3.582 | 0.444 | 8.91 | 3.12 | 7.6398 | 17.4228 | 12.9676 | 58.693 | 1726.15 | 5.463873024
0.634975332 | 0.716180371 | 12 | 12 | 81 | 1.228 | 1.228 | 0.204 | 3.59 | 0.00321 | 5.2117 | 10.4513 | 17.4228 | 137.327 | 1002.15 | -0.508829
0.782531505 | 0.392572944 | 12 | 12 | 35 | 1.228 | 1.228 | 0.388 | 7.13 | 0.00321 | 9.3942 | 10.4513 | 17.4228 | 65.38 | 692.88 | -0.67523
0.714485287 | 0.525198939 | 12 | 12 | 20 | 1.228 | 1.228 | 0.647 | 1.54 | 0.00321 | 6.1132 | 10.4513 | 17.4228 | 40.078 | 1112.15 | -1.716107
0.719490438 | 0.514588859 | 12 | 12 | 64 | 1.228 | 1.228 | 0.232 | 8.69 | 0.00321 | 8.9938 | 10.4513 | 17.4228 | 112.411 | 594.33 | -0.930668
0.781043802 | 0.395225464 | 12 | 12 | 32 | 1.228 | 1.228 | 0.421 | 8.86 | 0.00321 | 7.881 | 10.4513 | 17.4228 | 58.933 | 1768.15 | 0.305111
0.803970724 | 0.355437666 | 12 | 12 | 28 | 1.228 | 1.228 | 0.449 | 7.15 | 0.00321 | 6.7665 | 10.4513 | 17.4228 | 51.996 | 2130.15 | -0.279611
0.785523977 | 0.387267905 | 12 | 12 | 35 | 1.228 | 1.228 | 0.385 | 8.96 | 0.00321 | 7.7264 | 10.4513 | 17.4228 | 63.546 | 1357.75 | -1.20607
0.810313688 | 0.344827586 | 12 | 12 | 30 | 1.228 | 1.228 | 0.449 | 7.87 | 0.00321 | 7.9024 | 10.4513 | 17.4228 | 55.845 | 1808.15 | 0.066019
0.788539424 | 0.381962865 | 12 | 12 | 12 | 1.228 | 1.228 | 1.023 | 1.74 | 0.00321 | 7.6462 | 10.4513 | 17.4228 | 24.305 | 923.15 | -0.90178
0.823304689 | 0.323607427 | 12 | 12 | 30 | 1.228 | 1.228 | 0.479 | 7.44 | 0.00321 | 7.434 | 10.4513 | 17.4228 | 54.938 | 1519.15 | -0.411773397
0.797726291 | 0.366047745 | 12 | 12 | 31 | 1.228 | 1.228 | 0.444 | 8.91 | 0.00321 | 7.6398 | 10.4513 | 17.4228 | 58.693 | 1726.15 | -1.357516422
0.713664186 | 0.716180371 | 20 | 20 | 81 | 0.757 | 0.757 | 0.204 | 3.59 | 0.00321 | 5.2117 | 10.4513 | 17.4228 | 137.327 | 1002.15 | 1.846847
0.879506149 | 0.392572944 | 20 | 20 | 35 | 0.757 | 0.757 | 0.388 | 7.13 | 0.00321 | 9.3942 | 10.4513 | 17.4228 | 65.38 | 692.88 | 0.410676
0.803027353 | 0.525198939 | 20 | 20 | 20 | 0.757 | 0.757 | 0.647 | 1.54 | 0.00321 | 6.1132 | 10.4513 | 17.4228 | 40.078 | 1112.15 | 0.4913
0.808652764 | 0.514588859 | 20 | 20 | 64 | 0.757 | 0.757 | 0.232 | 8.69 | 0.00321 | 8.9938 | 10.4513 | 17.4228 | 112.411 | 594.33 | 0.872938
0.877834084 | 0.395225464 | 20 | 20 | 32 | 0.757 | 0.757 | 0.421 | 8.86 | 0.00321 | 7.881 | 10.4513 | 17.4228 | 58.933 | 1768.15 | 1.648353
0.903602208 | 0.355437666 | 20 | 20 | 28 | 0.757 | 0.757 | 0.449 | 7.15 | 0.00321 | 6.7665 | 10.4513 | 17.4228 | 51.996 | 2130.15 | 0.694507
0.882869461 | 0.387267905 | 20 | 20 | 35 | 0.757 | 0.757 | 0.385 | 8.96 | 0.00321 | 7.7264 | 10.4513 | 17.4228 | 63.546 | 1357.75 | 0.544606
0.910731219 | 0.344827586 | 20 | 20 | 30 | 0.757 | 0.757 | 0.449 | 7.87 | 0.00321 | 7.9024 | 10.4513 | 17.4228 | 55.845 | 1808.15 | 1.386635
0.886258595 | 0.381962865 | 20 | 20 | 12 | 0.757 | 0.757 | 1.023 | 1.74 | 0.00321 | 7.6462 | 10.4513 | 17.4228 | 24.305 | 923.15 | 0.136506
0.92533212 | 0.323607427 | 20 | 20 | 30 | 0.757 | 0.757 | 0.479 | 7.44 | 0.00321 | 7.434 | 10.4513 | 17.4228 | 54.938 | 1519.15 | 0.510415603
0.896583938 | 0.366047745 | 20 | 20 | 31 | 0.757 | 0.757 | 0.444 | 8.91 | 0.00321 | 7.6398 | 10.4513 | 17.4228 | 58.693 | 1726.15 | 1.052094578
0.713472334 | 0.680958386 | 20 | 20 | 81 | 0.757 | 0.757 | 0.204 | 3.59 | 4.93 | 5.2117 | 11.8138 | 12.9676 | 137.327 | 1002.15 | -0.261368
0.873332067 | 0.373266078 | 20 | 20 | 35 | 0.757 | 0.757 | 0.388 | 7.13 | 4.93 | 9.3942 | 11.8138 | 12.9676 | 65.38 | 692.88 | -1.610583
0.799881094 | 0.499369483 | 20 | 20 | 20 | 0.757 | 0.757 | 0.647 | 1.54 | 4.93 | 6.1132 | 11.8138 | 12.9676 | 40.078 | 1112.15 | -0.826055
0.805299425 | 0.489281211 | 20 | 20 | 64 | 0.757 | 0.757 | 0.232 | 8.69 | 4.93 | 8.9938 | 11.8138 | 12.9676 | 112.411 | 594.33 | -1.728175
0.871731091 | 0.375788146 | 20 | 20 | 32 | 0.757 | 0.757 | 0.421 | 8.86 | 4.93 | 7.881 | 11.8138 | 12.9676 | 58.933 | 1768.15 | 0.359824
0.896379473 | 0.337957125 | 20 | 20 | 28 | 0.757 | 0.757 | 0.449 | 7.15 | 4.93 | 6.7665 | 11.8138 | 12.9676 | 51.996 | 2130.15 | 0.048274
0.876551724 | 0.368221942 | 20 | 20 | 35 | 0.757 | 0.757 | 0.385 | 8.96 | 4.93 | 7.7264 | 11.8138 | 12.9676 | 63.546 | 1357.75 | -3.000787
0.903189573 | 0.327868852 | 20 | 20 | 30 | 0.757 | 0.757 | 0.449 | 7.87 | 4.93 | 7.9024 | 11.8138 | 12.9676 | 55.845 | 1808.15 | 0.679154
0.879795209 | 0.363177806 | 20 | 20 | 12 | 0.757 | 0.757 | 1.023 | 1.74 | 4.93 | 7.6462 | 11.8138 | 12.9676 | 24.305 | 923.15 | -0.033382
0.917124996 | 0.307692308 | 20 | 20 | 30 | 0.757 | 0.757 | 0.479 | 7.44 | 4.93 | 7.434 | 11.8138 | 12.9676 | 54.938 | 1519.15 | 0.557564871
0.889671301 | 0.348045397 | 20 | 20 | 31 | 0.757 | 0.757 | 0.444 | 8.91 | 4.93 | 7.6398 | 11.8138 | 12.9676 | 58.693 | 1726.15 | -0.530738335